## Foglio1
[6 empty] | Data sheet |  |  |  | ASTM B637 ALLOY 718
ASTM B637 ALLOY 718
INTERNATIONAL EQUIVALENT CODES
Europe |  |  | Italia |  |  | Germania |  |  | UK |  |  | USA
EN |  |  | UNI |  |  | DIN | W.n. |  | B.S. |  |  | ASTM |  | UNS
NiCrFe19Nb5Mo3 | [5 empty] | 17744/17752 | 2.4668 |  |  |  |  | Alloy 718 |  | N07718
CHEMICAL REQUIREMENTS (Composition , percent)
C Max | Mn Max | Phosph Max | Sulfur Max | Si Max | Cr | Nickel Min | Mo | Copper Max | Nb+Ta | Titanium Max | Boron Max | Al | Cobalt Max | Iron
0.08 | 0.35 | 0.015 | 0.015 | 0.35 | 17,0-21,0 | 50,0-55,0 | 2,80-3,30 | 0.3 | 4,75-5,50 | 0,65-1,15 | 0.006 | 0,20-0,80 | 1 | -
MECHANICAL REQUIREMENTS (valid for all sizes)
Tensile Strength min |  | Yield Strength 0,2% offset min |  | Elongation 4D % min |  | Reduction area % min |  | Hardness
ksi | Mpa | ksi | Mpa
185 | 1275 | 150 | 1034 | 12 |  | 15 |  | min 331 HBW
OET S.r.l. - Via Ravella, 2 22030 Castelmarte (CO) Italy Phone 0039 031 64 15 24 Fax 0039 031 33 57 152 E-mail oetsrl@oetbenelli.com www.oet.com