## Foglio1
[6 empty] | Data sheet |  |  |  | ASTM B637/B805 ALLOY 925
ASTM B637/B805 ALLOY 925
INTERNATIONAL EQUIVALENT CODES
Europe |  |  | Italia |  |  | Germania |  |  | UK |  |  | USA
EN |  |  | UNI |  |  | DIN | W.n. |  | B.S. |  |  | ASTM |  | UNS
[7 empty] | 2.4852 |  |  |  |  | Alloy 925 |  | N09925
CHEMICAL REQUIREMENTS (Composition , percent)
C max | Mn Max | Phosph Max | Sulfur Max | Si Max | Cr | Nickel | Mo | Copper | Niobium Max | Titanium | Vanadium | Al | Cobalt | Iron Min
0.03 | 1 | 0.03 | 0.03 | 0.5 | 19,5-22,5 | 42,0-46,0 | 2,50-3,50 | 1,50-3,00 | 0.5 | 1,90-2,40 | -- | 0,10-0,05 | - | 22
MECHANICAL REQUIREMENTS (valid for all sizes)
Cold worked, solution annealed and aged, 0,625 in. (15,9mm) to 3 in. (76,2mm) incl. |  |  | Tensile Strength min |  | Yield Strength 0,2% offset min |  | Elongation 4D % min |  | Reduction of Area % min |  | Hardness
|  |  | ksi | Mpa | ksi | Mpa
|  |  | 140 | 965 | 105 | 724 | 18 |  | 25 |  | max 38 HRC
Hot worked, solution annealed and aged, 0,625 in. (15,9mm) to 3 in. (76,2mm) incl. |  |  | Tensile Strength min |  | Yield Strength 0,2% offset min |  | Elongation 4D % min |  | Reduction of Area % min |  | Hardness
|  |  | ksi | Mpa | ksi | Mpa
|  |  | 140 | 965 | 110 | 758 | 18 |  | 25 |  | max 38 HRC
OET S.r.l. - Via Ravella, 2 22030 Castelmarte (CO) Italy Phone 0039 031 64 15 24 Fax 0039 031 33 57 152 E-mail oetsrl@oetbenelli.com www.oet.com