## Foglio1
[6 empty] | Data sheet |  |  |  | ASTM A437 B4B
ASTM A437 B4B
INTERNATIONAL EQUIVALENT CODES
Europe |  |  | Italia |  |  | Germania |  |  | UK |  |  | USA
EN |  |  | UNI |  |  | DIN | W.n. |  | B.S. |  |  | ASTM |  | UNS
[7 empty] | 1.4001 |  |  |  |  | A437 B4B
CHEMICAL REQUIREMENTS (Composition , percent)
C | Mn | Phosph Max | Sulfur Max | Si | Cr | Nickel | Mo | Copper | Niobium | Titanium Max | Vanadium | Al Max | Tin Max | Iron Max
0,20-0,25 | 0,50-1,00 | 0.025 | 0.025 | 0,20-0,50 | 11,0-12,5 | 0,50-1,00 | 0,90-1,25 | - | 3,2-4,2 | 0.05 | 0,20-0,30 | 0.05 | 0.04 | -
MECHANICAL REQUIREMENTS (valid for all sizes)
Tensile Strength min |  | Yield Strength 0,2% offset min |  | Elongation in 2 in. or 50mm % min |  | Reduction area % min |  | Hardness
ksi | Mpa | ksi | Mpa
145 | 1000 | 105 | 720 | 13 |  | 30 |  | max 331 HB
OET S.r.l. - Via Ravella, 2 22030 Castelmarte (CO) Italy Phone 0039 031 64 15 24 Fax 0039 031 33 57 152 E-mail oetsrl@oetbenelli.com www.oet.com