## Foglio1
[6 empty] | Data sheet |  |  |  | EN 10269 25CrMo4
EN 10269 25CrMo4
INTERNATIONAL EQUIVALENT CODES
Europe |  |  | Italia |  |  | Germania |  |  | UK |  |  | USA
EN 10269 |  |  | UNI |  |  | DIN | W.n. |  | B.S. |  |  | ASTM |  | UNS
25CrMo4 | [5 empty] | 25CrMo4 | 1.7218
CHEMICAL REQUIREMENTS (Composition , percent)
C | Mn | Phosph Max | Sulfur Max | Si Max | Cr | Nickel Max | Mo | Copper | Niobium | Titanium | Vanadium | Al Max | Nitrogen | Boron
0,22-0,29 | 0,60-0,90 | 0.035 | 0.035 | 0.4 | 0,90-1,20 | - | 0,15-0,30 | - | - | - | - | - | - | -
MECHANICAL REQUIREMENTS
Metric Diameter |  |  | Tensile strength Mpa |  | Yield Strength 0,2% offset Mpa min |  | Elongation % min |  | Reduction of Area % min
100 and under |  |  | 600 - 750 |  | 440 |  | 18 |  | 60
over 100 and under 150 |  |  | 600 - 750 |  | 420 |  | 18 |  | 60
OET S.r.l. - Via Ravella, 2 22030 Castelmarte (CO) Italy Phone 0039 031 64 15 24 Fax 0039 031 33 57 152 E-mail oetsrl@oetbenelli.com www.oet.com