## Foglio1
[6 empty] | Data sheet |  |  |  | ASTM B164 ALLOY 400
ASTM B164 ALLOY 400
INTERNATIONAL EQUIVALENT CODES
Europe |  |  | Italia |  |  | Germania |  |  | UK |  |  | USA
EN |  |  | UNI |  |  | DIN | W.n. |  | B.S. |  |  | ASTM |  | UNS
[7 empty] | 2.4360 |  |  |  |  | B164 Alloy 400 |  | N04400
CHEMICAL REQUIREMENTS (Composition , percent)
max C | Max Mn | Max Phosph | Max Sulfur | Max Si | Cr | Min. Nickel | Mo | Copper | Niobium | Titanium | Vanadium | Al | Max Cobalt | Max Iron
0.3 | 2 | -- | 0.024 | 0.5 | -- | 63 | -- | 28-34 | -- | -- | -- | -- | -- | 2.5
MECHANICAL REQUIREMENTS
|  |  | Tens. Strength, min, |  |  | Yield Strength (0,2% offset) min |  |  | Elongation in 4D, min, %
Cold worked |  |  | ksi |  | Mpa | ksi |  | Mpa
< 1/2" |  |  | 110 |  | 760 | 85 |  | 585 | 9
Cold worked (stress relieved)
<1/2" |  |  | 84 |  | 580 | 50 |  | 345 | 10
from 1/2" to 3.1/2" |  |  | 87 |  | 600 | 60 |  | 415 | 20
from 3.1/2" to 4" |  |  | 84 |  | 580 | 55 |  | 380 | 20
Hot worked (stress relieved or as worked)
<12" |  |  | 90 |  | 552 | 40 |  | 276 | 30
Hot worked (annealed)
<12" |  |  | 70 |  | 480 | 25 |  | 170 | 35
OET S.r.l. - Via Ravella, 2 22030 Castelmarte (CO) Italy Phone 0039 031 64 15 24 Fax 0039 031 33 57 152 E-mail oetsrl@oetbenelli.com www.oet.com