## Foglio1
[6 empty] | Data sheet |  |  |  | ASTM F468 ALLOY 625
ASTM F468 ALLOY 625
INTERNATIONAL EQUIVALENT CODES
Europe |  |  | Italia |  |  | Germania |  |  | UK |  |  | USA
EN |  |  | UNI |  |  | DIN | W.n. |  | B.S. |  |  | ASTM |  | UNS
[7 empty] | 2.4856 |  |  |  |  | Inconel 625 |  | N06625
CHEMICAL REQUIREMENTS (Composition , percent)
C max | Mn Max | Phosph Max | Sulfur Max | Si Max | Cr | Nickel Min | Mo | Copper | Niobium | Titanium Max | Vanadium | Al Max | Cobalt Max | Iron Max
0.1 | 0.5 | 0.015 | 0.015 | 0.5 | 20,0-23,0 | 58 | 8,0-10,0 | -- | 3,2-4,2 | 0.4 | -- | 0.4 | 1 | 5
MECHANICAL REQUIREMENTS (valid for all sizes)
Tensile Strength min |  | Yield Strength 0,2% offset min |  | Elongation 4D % min |  | Hardness
ksi | Mpa | ksi | Mpa
120 | 825 | 60 | 415 | 30 |  | 85HRB - 35 HRC
OET S.r.l. - Via Ravella, 2 22030 Castelmarte (CO) Italy Phone 0039 031 64 15 24 Fax 0039 031 33 57 152 E-mail oetsrl@oetbenelli.com www.oet.com