## Foglio1
[6 empty] | Data sheet |  |  |  | API6A CRA ALLOY 718API
API6A CRA ALLOY 718API
INTERNATIONAL EQUIVALENT CODES
Europe |  |  | Italia |  |  | Germania |  |  | UK |  |  | USA
EN |  |  | UNI |  |  | DIN | W.n. |  | B.S. |  |  | API6A CRA |  | UNS
[12 empty] | Alloy 718 |  | N07718
CHEMICAL REQUIREMENTS (Composition , percent)
C Max | Mn Max | Phosph Max | Sulfur Max | Si Max | Cr | Nickel Min | Mo | Copper Max | Nb+Ta | Titanium Max | Boron Max | Al | Cobalt Max | Iron
0.045 | 0.35 | 0.01 | 0.01 | 0.35 | 17,0-21,0 | 50,0-55,0 | 2,80-3,30 | 0.23 | 4,87-5,20 | 0,80-1,15 | 0.006 | 0,40-0,60 | 1 | -
MECHANICAL REQUIREMENTS (valid for all sizes)
Tensile Strength min |  | Yield Strength 0,2% offset min |  | Elongation 4D % min |  | Reduction of area % min |  | Hardness
ksi | Mpa | ksi | Mpa
150 | 1034 | 120 | 827 | 20 |  | 35 |  | 32-40 HRC
OET S.r.l. - Via Ravella, 2 22030 Castelmarte (CO) Italy Phone 0039 031 64 15 24 Fax 0039 031 33 57 152 E-mail oetsrl@oetbenelli.com www.oet.com