## Foglio1
[6 empty] | Data sheet |  |  |  | ASTM A193/A320 B8
ASTM A193/A320 B8
INTERNATIONAL EQUIVALENT CODES
Europe |  |  | Italia |  |  | Germania |  |  | UK |  |  | USA
EN 10269 |  |  | UNI |  |  | DIN | W.n. |  | B.S. |  |  | ASTM |  | UNS
X5CrNi18-10 | [6 empty] | 1.4301 |  | 304S15 |  |  | A193/A320 B8 |  | S30400
CHEMICAL REQUIREMENTS (Composition , percent)
C max | Mn Max | Phosph Max | Sulfur Max | Si Max | Cr | Nickel Min | Mo | Copper | Niobium | Titanium Max | Vanadium | Al Max | Cobalt Max | Iron Max
0.08 | 2 | 0.045 | 0.03 | 1 | 18,0-20,0 | 8,0-11,0 | - | -- | - | - | -- | - | - | -
MECHANICAL REQUIREMENTS (valid for all sizes)
Tensile Strength min |  | Yield Strength 0,2% offset min |  | Elongation 4D % min |  | Reduction area % min |  | Hardness
ksi | Mpa | ksi | Mpa
75 | 515 | 30 | 205 | 30 |  | 50 |  | 223 HBW or 96 HRB
OET S.r.l. - Via Ravella, 2 22030 Castelmarte (CO) Italy Phone 0039 031 64 15 24 Fax 0039 031 33 57 152 E-mail oetsrl@oetbenelli.com www.oet.com