## Foglio1
[6 empty] | Data sheet |  |  |  | ASTM A182 F55
ASTM A182 F55
INTERNATIONAL EQUIVALENT CODES
Europe |  |  | Italia |  |  | Germania |  |  | UK |  |  | USA
EN 10088-2 |  |  | UNI |  |  | DIN | W.n. |  | B.S. |  |  | ASTM |  | UNS
25CrNiMoCuWN25-7-4 | [6 empty] | 1.4501 |  |  |  |  | A182 F51 |  | S32760
CHEMICAL REQUIREMENTS (Composition , percent)
C max | Mn Max | Phosph Max | Sulfur Max | Si Max | Cr | Nickel Min | Mo | Copper | Nitrogen | Titanium | Vanadium | Al | Cobalt Max | Iron Max
0.03 | 1 | 0.03 | 0.01 | 1 | 24,0-26,0 | 6,00-8,00 | 3,00-4,00 | -- | 0,20-0,30 | - | -- | - | - | -
MECHANICAL REQUIREMENTS (valid for all sizes)
Tensile Strength |  | Yield Strength 0,2% offset min |  | Elongation 4D % min |  | Reduction area % min
ksi | Mpa | ksi | Mpa
109-130 | 750-895 | 80 | 550 | 25 |  | 45
OET S.r.l. - Via Ravella, 2 22030 Castelmarte (CO) Italy Phone 0039 031 64 15 24 Fax 0039 031 33 57 152 E-mail oetsrl@oetbenelli.com www.oet.com