## Foglio1
[6 empty] | Data sheet |  |  |  | AMS 5708 WASPALOY
AMS 5708 WASPALOY
INTERNATIONAL EQUIVALENT CODES
Europe |  |  | Italia |  |  | Germania |  |  | UK |  |  | USA
EN |  |  | UNI |  |  | DIN | W.n. |  | B.S. |  |  | ASTM |  | UNS
2.4654 | [6 empty] | 2.4654 |  |  |  |  | B637 |  | N07001
CHEMICAL REQUIREMENTS (Composition , percent)
C | Mn Max | Phosph Max | Sulfur Max | Si | Cr | Nickel | Mo | Copper Max | Cobalt | Titanium | Zirconium | Al | Boron | Iron Max
0,02-0,10 | 0.1 | 0.015 | 0.015 | 0.15 | 18,0-21,0 | Remainder | 3,50-5,00 | 0.1 | 12,0-15,0 | 2,75-3,25 | 0,02-0,08 | 1,20-1,60 | 0,003-0,01 | 2
MECHANICAL REQUIREMENTS (valid for all sizes)
Tensile Strength min |  | Yield Strength 0,2% offset min |  | Elongation % min |  | Hardness
ksi | Mpa | ksi | Mpa
193 | 1330 | 132 | 910 | 27 |  | 34 - 40 HRC
OET S.r.l. - Via Ravella, 2 22030 Castelmarte (CO) Italy Phone 0039 031 64 15 24 Fax 0039 031 33 57 152 E-mail oetsrl@oetbenelli.com www.oet.com