## Foglio1
[6 empty] | Data sheet |  |  |  | EN 10269 21CrMoV5-7
EN 10269 21CrMoV5-7
INTERNATIONAL EQUIVALENT CODES
Europe |  |  | Italia |  |  | Germania |  |  | UK |  |  | USA
EN 10269 |  |  | UNI |  |  | DIN | W.n. |  | B.S. |  |  | ASTM |  | UNS
21CrMoV5-7 | [5 empty] | 21CrMoV5-7 | 1.7709
CHEMICAL REQUIREMENTS (Composition , percent)
C | Mn | Phosph Max | Sulfur Max | Si Max | Cr | Nickel Max | Mo | Copper | Niobium | Titanium | Vanadium | Al Max | Nitrogen | Boron
0,17-0,25 | 0,40-0,80 | 0.03 | 0.03 | 0.4 | 1,20-1,50 | 0.6 | 0,55-0,80 | - | - | - | 0,20-0,35 | 0.03 | - | -
MECHANICAL REQUIREMENTS
Metric Diameter |  |  | Tensile strength Mpa |  | Yield Strength 0,2% offset Mpa min |  | Elongation % min |  | Reduction of Area % min
160 and under |  |  | 700 - 850 |  | 550 |  | 16 |  | 60
OET S.r.l. - Via Ravella, 2 22030 Castelmarte (CO) Italy Phone 0039 031 64 15 24 Fax 0039 031 33 57 152 E-mail oetsrl@oetbenelli.com www.oet.com