## Foglio1
[6 empty] | Data sheet |  |  |  | ASTM B865 ALLOY K500
ASTM B865 ALLOY K500
INTERNATIONAL EQUIVALENT CODES
Europe |  |  | Italia |  |  | Germania |  |  | UK |  |  | USA
EN |  |  | UNI |  |  | DIN | W.n. |  | B.S. |  |  | ASTM |  | UNS
[7 empty] | 2.4375 |  |  |  |  | Alloy K500 |  | N05500
CHEMICAL REQUIREMENTS (Composition , percent)
C max | Mn Max | Phosph Max | Sulfur Max | Si Max | Cr | Nickel Min | Mo | Copper | Niobium | Titanium | Vanadium | Al | Cobalt Max | Iron Max
0.18 | 1.5 | - | 0.01 | 0.5 | - | 63 | - | 27,0-33,0 | - | 0,35-0,85 | - | 2,30-3,15 | - | -
MECHANICAL REQUIREMENTS (valid for all sizes)
Tensile Strength min |  | Yield Strength 0,2% offset min |  | Elongation % min |  | Hardness
ksi | Mpa | ksi | Mpa
130 | 900 | 90 | 620 | 20 |  | 24 - 35 HRC
OET S.r.l. - Via Ravella, 2 22030 Castelmarte (CO) Italy Phone 0039 031 64 15 24 Fax 0039 031 33 57 152 E-mail oetsrl@oetbenelli.com www.oet.com